## Sheet1
| Time (s) | Sigma_1 (Pa) | Sigma_3 (Pa) | Epsilon_1 (-) | Epsilon_3 (-) | D_0 (m) | H_0 (m) | Mass (kg)
0 | 0 | 5250000 | 5000000 | 3.352273e-05 | 3.002841e-05 | 0.04549662 | 0.08051852 | 0.3616908
1 | 1032.727 | 8032626.3 | 5000000 | 6.514348e-05 | 2.275564e-05 | 0.04549662 | 0.08051852 | 0.3616908
2 | 2065.455 | 10100000 | 5000000 | 8.863636e-05 | 1.735227e-05 | 0.04549662 | 0.08051852 | 0.3616908
3 | 3098.182 | 10100000 | 5000000 | 8.863636e-05 | 1.735227e-05 | 0.04549662 | 0.08051852 | 0.3616908
4 | 4130.909 | 10100000 | 5000000 | 8.863636e-05 | 1.735227e-05 | 0.04549662 | 0.08051852 | 0.3616908
5 | 5163.636 | 10100000 | 5000000 | 8.863636e-05 | 1.735227e-05 | 0.04549662 | 0.08051852 | 0.3616908
6 | 6196.364 | 10100000 | 5000000 | 8.863636e-05 | 1.735227e-05 | 0.04549662 | 0.08051852 | 0.3616908
7 | 7229.091 | 10100000 | 5000000 | 8.863636e-05 | 1.735227e-05 | 0.04549662 | 0.08051852 | 0.3616908
8 | 8261.818 | 10100000 | 5000000 | 8.863636e-05 | 1.735227e-05 | 0.04549662 | 0.08051852 | 0.3616908
9 | 9294.545 | 10100000 | 5000000 | 8.863636e-05 | 1.735227e-05 | 0.04549662 | 0.08051852 | 0.3616908
10 | 10327.27 | 10100000 | 5000000 | 8.863636e-05 | 1.735227e-05 | 0.04549662 | 0.08051852 | 0.3616908
11 | 11360 | 10100000 | 5000000 | 8.863636e-05 | 1.735227e-05 | 0.04549662 | 0.08051852 | 0.3616908
12 | 12392.73 | 10100000 | 5000000 | 8.863636e-05 | 1.735227e-05 | 0.04549662 | 0.08051852 | 0.3616908
13 | 13425.45 | 10100000 | 5000000 | 8.863636e-05 | 1.735227e-05 | 0.04549662 | 0.08051852 | 0.3616908
14 | 14458.18 | 10100000 | 5000000 | 8.863636e-05 | 1.735227e-05 | 0.04549662 | 0.08051852 | 0.3616908
15 | 15490.91 | 10100000 | 5000000 | 8.863636e-05 | 1.735227e-05 | 0.04549662 | 0.08051852 | 0.3616908
16 | 16523.64 | 10100000 | 5000000 | 8.863636e-05 | 1.735227e-05 | 0.04549662 | 0.08051852 | 0.3616908
17 | 17556.36 | 10100000 | 5000000 | 8.863636e-05 | 1.735227e-05 | 0.04549662 | 0.08051852 | 0.3616908
18 | 18589.09 | 10100000 | 5000000 | 8.863636e-05 | 1.735227e-05 | 0.04549662 | 0.08051852 | 0.3616908
19 | 19621.82 | 10100000 | 5000000 | 8.863636e-05 | 1.735227e-05 | 0.04549662 | 0.08051852 | 0.3616908
20 | 20654.55 | 7797474.7 | 5000000 | 6.24713e-05 | 2.337024e-05 | 0.04549662 | 0.08051852 | 0.3616908
21 | 21687.27 | 5250000 | 5000000 | 3.352273e-05 | 3.002841e-05 | 0.04549662 | 0.08051852 | 0.3616908
22 | 22720 | 5250000 | 5000000 | 3.352273e-05 | 3.002841e-05 | 0.04549662 | 0.08051852 | 0.3616908
23 | 23752.73 | 5250000 | 5000000 | 3.352273e-05 | 3.002841e-05 | 0.04549662 | 0.08051852 | 0.3616908
24 | 24785.45 | 5250000 | 5000000 | 3.352273e-05 | 3.002841e-05 | 0.04549662 | 0.08051852 | 0.3616908
25 | 25818.18 | 5250000 | 5000000 | 3.352273e-05 | 3.002841e-05 | 0.04549662 | 0.08051852 | 0.3616908
26 | 26850.91 | 5250000 | 5000000 | 3.352273e-05 | 3.002841e-05 | 0.04549662 | 0.08051852 | 0.3616908
27 | 27883.64 | 5250000 | 5000000 | 3.352273e-05 | 3.002841e-05 | 0.04549662 | 0.08051852 | 0.3616908
28 | 28916.36 | 5250000 | 5000000 | 3.352273e-05 | 3.002841e-05 | 0.04549662 | 0.08051852 | 0.3616908
29 | 29949.09 | 5250000 | 5000000 | 3.352273e-05 | 3.002841e-05 | 0.04549662 | 0.08051852 | 0.3616908
30 | 30981.82 | 5250000 | 5000000 | 3.352273e-05 | 3.002841e-05 | 0.04549662 | 0.08051852 | 0.3616908
31 | 32014.55 | 5250000 | 5000000 | 3.352273e-05 | 3.002841e-05 | 0.04549662 | 0.08051852 | 0.3616908
32 | 33047.27 | 5250000 | 5000000 | 3.352273e-05 | 3.002841e-05 | 0.04549662 | 0.08051852 | 0.3616908
33 | 34080 | 5250000 | 5000000 | 3.352273e-05 | 3.002841e-05 | 0.04549662 | 0.08051852 | 0.3616908
34 | 35112.73 | 5250000 | 5000000 | 3.352273e-05 | 3.002841e-05 | 0.04549662 | 0.08051852 | 0.3616908
35 | 36145.45 | 5250000 | 5000000 | 3.352273e-05 | 3.002841e-05 | 0.04549662 | 0.08051852 | 0.3616908
36 | 37178.18 | 5250000 | 5000000 | 3.352273e-05 | 3.002841e-05 | 0.04549662 | 0.08051852 | 0.3616908
37 | 38210.91 | 5250000 | 5000000 | 3.352273e-05 | 3.002841e-05 | 0.04549662 | 0.08051852 | 0.3616908
38 | 39243.64 | 5250000 | 5000000 | 3.352273e-05 | 3.002841e-05 | 0.04549662 | 0.08051852 | 0.3616908
39 | 40276.36 | 7088528.1 | 5000000 | 5.441509e-05 | 2.522317e-05 | 0.04549662 | 0.08051852 | 0.3616908
40 | 41309.09 | 9895743.1 | 5000000 | 8.631526e-05 | 1.788613e-05 | 0.04549662 | 0.08051852 | 0.3616908
41 | 42341.82 | 12100000 | 5000000 | 0.0001113636 | 1.2125e-05 | 0.04549662 | 0.08051852 | 0.3616908
42 | 43374.55 | 12100000 | 5000000 | 0.0001113636 | 1.2125e-05 | 0.04549662 | 0.08051852 | 0.3616908
43 | 44407.27 | 12100000 | 5000000 | 0.0001113636 | 1.2125e-05 | 0.04549662 | 0.08051852 | 0.3616908
44 | 45440 | 12100000 | 5000000 | 0.0001113636 | 1.2125e-05 | 0.04549662 | 0.08051852 | 0.3616908
45 | 46472.73 | 12100000 | 5000000 | 0.0001113636 | 1.2125e-05 | 0.04549662 | 0.08051852 | 0.3616908
46 | 47505.45 | 12100000 | 5000000 | 0.0001113636 | 1.2125e-05 | 0.04549662 | 0.08051852 | 0.3616908
47 | 48538.18 | 12100000 | 5000000 | 0.0001113636 | 1.2125e-05 | 0.04549662 | 0.08051852 | 0.3616908
48 | 49570.91 | 12100000 | 5000000 | 0.0001113636 | 1.2125e-05 | 0.04549662 | 0.08051852 | 0.3616908
49 | 50603.64 | 12100000 | 5000000 | 0.0001113636 | 1.2125e-05 | 0.04549662 | 0.08051852 | 0.3616908
50 | 51636.36 | 12100000 | 5000000 | 0.0001113636 | 1.2125e-05 | 0.04549662 | 0.08051852 | 0.3616908
51 | 52669.09 | 12100000 | 5000000 | 0.0001113636 | 1.2125e-05 | 0.04549662 | 0.08051852 | 0.3616908
52 | 53701.82 | 12100000 | 5000000 | 0.0001113636 | 1.2125e-05 | 0.04549662 | 0.08051852 | 0.3616908
53 | 54734.55 | 12100000 | 5000000 | 0.0001113636 | 1.2125e-05 | 0.04549662 | 0.08051852 | 0.3616908
54 | 55767.27 | 12100000 | 5000000 | 0.0001113636 | 1.2125e-05 | 0.04549662 | 0.08051852 | 0.3616908
55 | 56800 | 12100000 | 5000000 | 0.0001113636 | 1.2125e-05 | 0.04549662 | 0.08051852 | 0.3616908
56 | 57832.73 | 12100000 | 5000000 | 0.0001113636 | 1.2125e-05 | 0.04549662 | 0.08051852 | 0.3616908
57 | 58865.45 | 12100000 | 5000000 | 0.0001113636 | 1.2125e-05 | 0.04549662 | 0.08051852 | 0.3616908
58 | 59898.18 | 12100000 | 5000000 | 0.0001113636 | 1.2125e-05 | 0.04549662 | 0.08051852 | 0.3616908
59 | 60930.91 | 9895743.1 | 5000000 | 8.631526e-05 | 1.788613e-05 | 0.04549662 | 0.08051852 | 0.3616908
60 | 61963.64 | 7088528.1 | 5000000 | 5.441509e-05 | 2.522317e-05 | 0.04549662 | 0.08051852 | 0.3616908
61 | 62996.36 | 5250000 | 5000000 | 3.352273e-05 | 3.002841e-05 | 0.04549662 | 0.08051852 | 0.3616908
62 | 64029.09 | 5250000 | 5000000 | 3.352273e-05 | 3.002841e-05 | 0.04549662 | 0.08051852 | 0.3616908
63 | 65061.82 | 5250000 | 5000000 | 3.352273e-05 | 3.002841e-05 | 0.04549662 | 0.08051852 | 0.3616908
64 | 66094.55 | 5250000 | 5000000 | 3.352273e-05 | 3.002841e-05 | 0.04549662 | 0.08051852 | 0.3616908
65 | 67127.27 | 5250000 | 5000000 | 3.352273e-05 | 3.002841e-05 | 0.04549662 | 0.08051852 | 0.3616908
66 | 68160 | 5250000 | 5000000 | 3.352273e-05 | 3.002841e-05 | 0.04549662 | 0.08051852 | 0.3616908
67 | 69192.73 | 5250000 | 5000000 | 3.352273e-05 | 3.002841e-05 | 0.04549662 | 0.08051852 | 0.3616908
68 | 70225.45 | 5250000 | 5000000 | 3.352273e-05 | 3.002841e-05 | 0.04549662 | 0.08051852 | 0.3616908
69 | 71258.18 | 5250000 | 5000000 | 3.352273e-05 | 3.002841e-05 | 0.04549662 | 0.08051852 | 0.3616908
70 | 72290.91 | 5250000 | 5000000 | 3.352273e-05 | 3.002841e-05 | 0.04549662 | 0.08051852 | 0.3616908
71 | 73323.64 | 5250000 | 5000000 | 3.352273e-05 | 3.002841e-05 | 0.04549662 | 0.08051852 | 0.3616908
72 | 74356.36 | 5250000 | 5000000 | 3.352273e-05 | 3.002841e-05 | 0.04549662 | 0.08051852 | 0.3616908
73 | 75389.09 | 5250000 | 5000000 | 3.352273e-05 | 3.002841e-05 | 0.04549662 | 0.08051852 | 0.3616908
74 | 76421.82 | 5250000 | 5000000 | 3.352273e-05 | 3.002841e-05 | 0.04549662 | 0.08051852 | 0.3616908
75 | 77454.55 | 5250000 | 5000000 | 3.352273e-05 | 3.002841e-05 | 0.04549662 | 0.08051852 | 0.3616908
76 | 78487.27 | 5250000 | 5000000 | 3.352273e-05 | 3.002841e-05 | 0.04549662 | 0.08051852 | 0.3616908
77 | 79520 | 5250000 | 5000000 | 3.352273e-05 | 3.002841e-05 | 0.04549662 | 0.08051852 | 0.3616908
78 | 80552.73 | 5250000 | 5000000 | 3.352273e-05 | 3.002841e-05 | 0.04549662 | 0.08051852 | 0.3616908
79 | 81585.45 | 7574242.4 | 5000000 | 5.993457e-05 | 2.395368e-05 | 0.04549662 | 0.08051852 | 0.3616908
80 | 82618.18 | 10113030.3 | 5000000 | 8.878444e-05 | 1.731822e-05 | 0.04549662 | 0.08051852 | 0.3616908
81 | 83650.91 | 12651818.2 | 5000000 | 0.0001176343 | 1.068275e-05 | 0.04549662 | 0.08051852 | 0.3616908
82 | 84683.64 | 14100000 | 5000000 | 0.0001340909 | 6.897727e-06 | 0.04549662 | 0.08051852 | 0.3616908
83 | 85716.36 | 14100000 | 5000000 | 0.0001340909 | 6.897727e-06 | 0.04549662 | 0.08051852 | 0.3616908
84 | 86749.09 | 14100000 | 5000000 | 0.0001340909 | 6.897727e-06 | 0.04549662 | 0.08051852 | 0.3616908
85 | 87781.82 | 14100000 | 5000000 | 0.0001340909 | 6.897727e-06 | 0.04549662 | 0.08051852 | 0.3616908
86 | 88814.55 | 14100000 | 5000000 | 0.0001340909 | 6.897727e-06 | 0.04549662 | 0.08051852 | 0.3616908
87 | 89847.27 | 14100000 | 5000000 | 0.0001340909 | 6.897727e-06 | 0.04549662 | 0.08051852 | 0.3616908
88 | 90880 | 14100000 | 5000000 | 0.0001340909 | 6.897727e-06 | 0.04549662 | 0.08051852 | 0.3616908
89 | 91912.73 | 14100000 | 5000000 | 0.0001340909 | 6.897727e-06 | 0.04549662 | 0.08051852 | 0.3616908
90 | 92945.45 | 14100000 | 5000000 | 0.0001340909 | 6.897727e-06 | 0.04549662 | 0.08051852 | 0.3616908
91 | 93978.18 | 14100000 | 5000000 | 0.0001340909 | 6.897727e-06 | 0.04549662 | 0.08051852 | 0.3616908
92 | 95010.91 | 14100000 | 5000000 | 0.0001340909 | 6.897727e-06 | 0.04549662 | 0.08051852 | 0.3616908
93 | 96043.64 | 14100000 | 5000000 | 0.0001340909 | 6.897727e-06 | 0.04549662 | 0.08051852 | 0.3616908
94 | 97076.36 | 14100000 | 5000000 | 0.0001340909 | 6.897727e-06 | 0.04549662 | 0.08051852 | 0.3616908
95 | 98109.09 | 14100000 | 5000000 | 0.0001340909 | 6.897727e-06 | 0.04549662 | 0.08051852 | 0.3616908
96 | 99141.82 | 14100000 | 5000000 | 0.0001340909 | 6.897727e-06 | 0.04549662 | 0.08051852 | 0.3616908
97 | 100174.5 | 14100000 | 5000000 | 0.0001340909 | 6.897727e-06 | 0.04549662 | 0.08051852 | 0.3616908
98 | 101207.3 | 14100000 | 5000000 | 0.0001340909 | 6.897727e-06 | 0.04549662 | 0.08051852 | 0.3616908
99 | 102240 | 14100000 | 5000000 | 0.0001340909 | 6.897727e-06 | 0.04549662 | 0.08051852 | 0.3616908